## Tabelle1
		Montag	Dienstag	Mittwoch	Donnerstag	Freitag	Samstag	Sonntag
		0	1	2	3	4	5	6
		Rezeptur B	Rezeptur B	Rezeptur C	Rezeptur C	Rezeptur A	Rezeptur A	Rezeptur B
Durchsatz	kg/h	2600	2600	3000	3000	2500	2500	2600
Energieverbrauch	kWh/h	702	702	900	900	675	675	702
Drehmoment	%	40	40	80	80	50	50	40
Feed Pressure	mBar	300 +- 0,5
Filter	mBar	8 – 12	8 – 12	0	0	8 – 12	8 – 12	8 – 12
ATI	on/off	0/1	0/1	0	0	0/1	0/1	0/1
ZXD	rpm	20-25	20-25	0	0	20-25	20-25	20-25
HFS	on/off	0	0	0	0	1	1	0
ZRD	rpm	0	0	0	0	20-25	20-25	0
K-ML-D5-BSP-135	kg/h	0	0	1410	1410	1675	1675	0
K-ML-D5-S60	kg/h	1222	1222	0	0	0	0	1222
K-ML-D5-KT20	kg/h	78	78	90	90	75	75	78
K-ML-KV3-F	kg/h	0	0	1500	1500	0	0	0
K-ML-T60	kg/h	1300	1300	0	0	750	750	1300
ZSK
- Schwingung	mm/s	1.8 – 1.9 lansam ansteigend
- Energieverbrauch	kWh/h	421	421	540	540	405	405	421
- Drehmoment	%	40	40	80	80	50	50	40
- Schneckendrehzahl	rpm	600	600	600	600	600	600	600
- Temperatur	°C	260	260	250	250	220	220	260
ZSB
ZS-EG
ASC
SP500
Feed Pressure	mBar	500 +- 0,5
ZVB	rpm	20-25	20-25	20-25	20-25	20-25	20-25	20-25
Screener
BXC	Stelling (1 oder -1)
WZK	Stellung (1 oder -1)	1	1	1	1	1	1	1
IBP250	bags/h	0	0	0	200 – 250 (15 – 17 Uhr)	200 – 250 (14 – 16 Uhr)	0	0
WET	Stellung (1 oder -1)	-1	-1	1	1	1	1	-1